## Dataset
Length (mm) | Width (mm) | Height (mm) | Concrete compressive strength (MPa) | Longitudinal steel yield strength (MPa) | Longitudinal steel reinforcement ratio (%) | Transverse steel yield strength (MPa) | Transverse steel reinforcement ratio (%) | Axial load ratio | Spacing of transverse steel (mm) | Reflected pressure (MPa) | Reflected impulse (MPa-msec) | Maximum displacement height (mm) | Maximum displacement (mm) | Reference
150 | 100 | 1980 | 46.5 | 483 | 2.67 | 580 | 1.52 | 0 | 50 | 0.022 | 0.12 | 990 | 13.9 | Lloyd A. Performance of reinforced concrete columns under shock tube induced shock wave loading. Master diss., University of Ottawa (Canada); 2010.
150 | 100 | 1980 | 46.5 | 483 | 2.67 | 580 | 1.52 | 0 | 50 | 0.038 | 0.158 | 990 | 20.8
150 | 100 | 1980 | 46.5 | 483 | 2.67 | 580 | 1.52 | 0.42 | 50 | 0.023 | 0.193 | 990 | 24.2
150 | 100 | 1980 | 46.5 | 483 | 2.67 | 580 | 1.52 | 0.42 | 50 | 0.04 | 0.426 | 990 | 66.4
150 | 100 | 1980 | 58 | 483 | 2.67 | 580 | 1.52 | 0.35 | 50 | 0.051 | 0.193 | 990 | 15
150 | 100 | 1980 | 58 | 483 | 2.67 | 580 | 1.52 | 0.35 | 50 | 0.058 | 0.222 | 990 | 19.2
150 | 100 | 1980 | 58 | 483 | 2.67 | 580 | 1.52 | 0.35 | 50 | 0.09 | 0.362 | 990 | 76.4
150 | 100 | 1980 | 58 | 483 | 2.67 | 580 | 3.04 | 0.35 | 25 | 0.048 | 0.176 | 990 | 7.5
150 | 100 | 1980 | 58 | 483 | 2.67 | 580 | 3.04 | 0.35 | 25 | 0.05 | 0.194 | 990 | 13.5
150 | 100 | 1980 | 58 | 483 | 2.67 | 580 | 3.04 | 0.35 | 25 | 0.058 | 0.228 | 990 | 18.2
150 | 100 | 1980 | 58 | 483 | 2.67 | 580 | 1.52 | 0.35 | 50 | 0.024 | 0.141 | 990 | 3.5
150 | 100 | 1980 | 58 | 483 | 2.67 | 580 | 1.52 | 0.35 | 50 | 0.04 | 0.242 | 990 | 19.4
150 | 100 | 1980 | 58 | 483 | 2.67 | 580 | 1.52 | 0.35 | 50 | 0.053 | 0.324 | 990 | 45.5
150 | 100 | 1980 | 58 | 483 | 2.67 | 580 | 3.04 | 0.35 | 25 | 0.022 | 0.133 | 990 | 5.1
150 | 100 | 1980 | 58 | 483 | 2.67 | 580 | 3.04 | 0.35 | 25 | 0.038 | 0.235 | 990 | 22
150 | 100 | 1980 | 58 | 483 | 2.67 | 580 | 3.04 | 0.35 | 25 | 0.045 | 0.305 | 990 | 52
150 | 100 | 1980 | 58 | 483 | 2.67 | 580 | 1.52 | 0.35 | 50 | 0.015 | 0.183 | 990 | 15
150 | 100 | 1980 | 58 | 483 | 2.67 | 580 | 1.52 | 0.35 | 50 | 0.03 | 0.255 | 990 | 24
150 | 100 | 1980 | 58 | 483 | 2.67 | 580 | 1.52 | 0.35 | 50 | 0.09 | 0.763 | 990 | 208
150 | 100 | 1980 | 58 | 483 | 2.67 | 580 | 3.04 | 0.35 | 25 | 0.015 | 0.107 | 990 | 2.2
150 | 100 | 1980 | 58 | 483 | 2.67 | 580 | 3.04 | 0.35 | 25 | 0.025 | 0.221 | 990 | 16.8
150 | 100 | 1980 | 58 | 483 | 2.67 | 580 | 3.04 | 0.35 | 25 | 0.079 | 0.656 | 990 | 264
150 | 100 | 1980 | 58 | 483 | 2.67 | 580 | 1.52 | 0.35 | 50 | 0.014 | 0.182 | 990 | 14.4
150 | 100 | 1980 | 58 | 483 | 2.67 | 580 | 1.52 | 0.35 | 50 | 0.025 | 0.269 | 990 | 27.5
150 | 100 | 1980 | 58 | 483 | 2.67 | 580 | 1.52 | 0.35 | 50 | 0.068 | 0.683 | 990 | 171
150 | 100 | 1980 | 58 | 483 | 2.67 | 580 | 3.04 | 0.35 | 25 | 0.013 | 0.156 | 990 | 10.8
150 | 100 | 1980 | 58 | 483 | 2.67 | 580 | 3.04 | 0.35 | 25 | 0.024 | 0.243 | 990 | 21.4
150 | 100 | 1980 | 58 | 483 | 2.67 | 580 | 3.04 | 0.35 | 25 | 0.064 | 0.6 | 990 | 156
150 | 100 | 1980 | 58 | 483 | 2.67 | 580 | 1.52 | 0.35 | 50 | 0.026 | 0.44 | 990 | 61.8
150 | 100 | 1980 | 58 | 483 | 2.67 | 580 | 3.04 | 0.35 | 25 | 0.014 | 0.28 | 990 | 18.4
150 | 100 | 1980 | 58 | 483 | 2.67 | 580 | 3.04 | 0.35 | 25 | 0.029 | 0.438 | 990 | 58
150 | 100 | 1980 | 58 | 483 | 1.78 | 580 | 0.86 | 0.28 | 75 | 0.04 | 0.242 | 990 | 9.6
150 | 100 | 1980 | 58 | 483 | 1.78 | 580 | 0.86 | 0.28 | 75 | 0.057 | 0.324 | 990 | 18.8
150 | 100 | 1980 | 58 | 483 | 1.78 | 580 | 0.86 | 0.28 | 75 | 0.061 | 0.386 | 990 | 30.2
150 | 100 | 1980 | 58 | 483 | 1.78 | 580 | 0.86 | 0.28 | 75 | 0.09 | 0.669 | 990 | 100.4
150 | 100 | 1980 | 58 | 483 | 1.78 | 580 | 0.86 | 0.28 | 75 | 0.012 | 0.29 | 990 | 5.5
150 | 100 | 1980 | 58 | 483 | 1.78 | 580 | 0.86 | 0.28 | 75 | 0.048 | 0.8 | 990 | 20.8
150 | 100 | 1980 | 58 | 483 | 2.67 | 580 | 1.52 | 0.36 | 50 | 0.014 | 0.18 | 990 | 14.6 | Lloyd AEW. Blast retrofit of reinforced concrete columns. Phd diss.,Université d'Ottawa/University of Ottawa; 2015.
150 | 100 | 1980 | 58 | 483 | 2.67 | 580 | 1.52 | 0.36 | 50 | 0.024 | 0.258 | 990 | 27.5
150 | 100 | 1980 | 58 | 483 | 2.67 | 580 | 1.52 | 0.36 | 50 | 0.065 | 0.765 | 990 | 171.1
150 | 100 | 1980 | 58 | 483 | 2.67 | 580 | 3.04 | 0.36 | 25 | 0.013 | 0.155 | 990 | 10.9
150 | 100 | 1980 | 58 | 483 | 2.67 | 580 | 3.04 | 0.36 | 25 | 0.024 | 0.227 | 990 | 21.5
150 | 100 | 1980 | 58 | 483 | 2.67 | 580 | 3.04 | 0.36 | 25 | 0.063 | 0.622 | 990 | 156
150 | 100 | 1980 | 56.2 | 483 | 2.67 | 580 | 1.52 | 0.37 | 50 | 0.013 | 0.146 | 990 | 12.8
150 | 100 | 1980 | 56.2 | 483 | 2.67 | 580 | 1.52 | 0.37 | 50 | 0.019 | 0.241 | 990 | 25.6
150 | 100 | 1980 | 56.2 | 483 | 2.67 | 580 | 1.52 | 0.37 | 50 | 0.059 | 0.686 | 990 | 160.9
150 | 100 | 1980 | 56.2 | 483 | 2.67 | 580 | 3.04 | 0.37 | 25 | 0.014 | 0.165 | 990 | 13.4
150 | 100 | 1980 | 56.2 | 483 | 2.67 | 580 | 3.04 | 0.37 | 25 | 0.02 | 0.228 | 990 | 27.1
150 | 100 | 1980 | 56.2 | 483 | 2.67 | 580 | 3.04 | 0.37 | 25 | 0.053 | 0.555 | 990 | 135.3
150 | 150 | 1980 | 69.6 | 483 | 1.78 | 580 | 1.01 | 0.25 | 75 | 0.014 | 0.14 | 990 | 8.2
150 | 150 | 1980 | 69.6 | 483 | 1.78 | 580 | 1.01 | 0.25 | 75 | 0.042 | 0.478 | 990 | 36.5
150 | 150 | 1980 | 69.6 | 483 | 1.78 | 580 | 1.01 | 0.25 | 75 | 0.081 | 1.074 | 990 | 158
150 | 150 | 1980 | 69.6 | 483 | 1.78 | 580 | 2.01 | 0.25 | 37.5 | 0.014 | 0.131 | 990 | 4.7
150 | 150 | 1980 | 69.6 | 483 | 1.78 | 580 | 2.01 | 0.25 | 37.5 | 0.048 | 0.688 | 990 | 37.3
150 | 150 | 1980 | 69.6 | 483 | 1.78 | 580 | 2.01 | 0.25 | 37.5 | 0.07 | 0.687 | 990 | 129
150 | 150 | 1980 | 69.6 | 483 | 1.78 | 580 | 1.01 | 0.25 | 75 | 0.014 | 0.168 | 990 | 8
150 | 150 | 1980 | 69.6 | 483 | 1.78 | 580 | 1.01 | 0.25 | 75 | 0.045 | 0.51 | 990 | 36.3
150 | 150 | 1980 | 69.6 | 483 | 1.78 | 580 | 1.01 | 0.25 | 75 | 0.073 | 0.643 | 990 | 85.5
150 | 150 | 1980 | 69.6 | 483 | 1.78 | 580 | 2.01 | 0.25 | 37.5 | 0.015 | 0.188 | 990 | 7.7
150 | 150 | 1980 | 69.6 | 483 | 1.78 | 580 | 2.01 | 0.25 | 37.5 | 0.044 | 0.42 | 990 | 25.1
150 | 150 | 1980 | 69.6 | 483 | 1.78 | 580 | 2.01 | 0.25 | 37.5 | 0.075 | 0.787 | 990 | 99.5
150 | 150 | 1980 | 69.6 | 483 | 1.78 | 580 | 2.01 | 0.25 | 37.5 | 0.085 | 0.839 | 990 | 256.5
150 | 150 | 1980 | 69.6 | 483 | 1.78 | 580 | 1.01 | 0.25 | 75 | 0.014 | 0.189 | 990 | 8.6
150 | 150 | 1980 | 69.6 | 483 | 1.78 | 580 | 1.01 | 0.25 | 75 | 0.047 | 0.372 | 990 | 24.3
150 | 150 | 1980 | 69.6 | 483 | 1.78 | 580 | 1.01 | 0.25 | 75 | 0.099 | 0.716 | 990 | 127.6
150 | 150 | 1980 | 69.6 | 483 | 1.78 | 580 | 2.01 | 0.25 | 37.5 | 0.015 | 0.158 | 990 | 7.3
150 | 150 | 1980 | 69.6 | 483 | 1.78 | 580 | 2.01 | 0.25 | 37.5 | 0.047 | 0.474 | 990 | 22.7
150 | 150 | 1980 | 69.6 | 483 | 1.78 | 580 | 2.01 | 0.25 | 37.5 | 0.085 | 0.776 | 990 | 97.3
150 | 150 | 1980 | 69.6 | 483 | 1.78 | 580 | 1.01 | 0.25 | 75 | 0.013 | 0.13 | 990 | 7.3
150 | 150 | 1980 | 69.6 | 483 | 1.78 | 580 | 1.01 | 0.25 | 75 | 0.041 | 0.356 | 990 | 32.6
150 | 150 | 1980 | 69.6 | 483 | 1.78 | 580 | 1.01 | 0.25 | 75 | 0.08 | 0.679 | 990 | 70.1
150 | 150 | 1980 | 69.6 | 483 | 1.78 | 580 | 2.01 | 0.25 | 37.5 | 0.014 | 0.168 | 990 | 8.1
150 | 150 | 1980 | 69.6 | 483 | 1.78 | 580 | 2.01 | 0.25 | 37.5 | 0.047 | 0.443 | 990 | 31.4
150 | 150 | 1980 | 69.6 | 483 | 1.78 | 580 | 2.01 | 0.25 | 37.5 | 0.088 | 0.793 | 990 | 102.7
150 | 150 | 1980 | 49.5 | 497 | 1.78 | 580 | 1.01 | 0.31 | 75 | 0.013 | 0.136 | 990 | 6.4
150 | 150 | 1980 | 49.5 | 497 | 1.78 | 580 | 1.01 | 0.31 | 75 | 0.039 | 0.378 | 990 | 20
150 | 150 | 1980 | 49.5 | 497 | 1.78 | 580 | 1.01 | 0.31 | 75 | 0.079 | 0.997 | 990 | 152
150 | 150 | 1980 | 49.5 | 497 | 1.78 | 580 | 0.5 | 0.35 | 150 | 0.009 | 0.104 | 990 | 3.1
150 | 150 | 1980 | 49.5 | 497 | 1.78 | 580 | 0.5 | 0.35 | 150 | 0.038 | 0.38 | 990 | 20.5
150 | 150 | 1980 | 49.5 | 497 | 1.78 | 580 | 0.5 | 0.35 | 150 | 0.076 | 0.739 | 990 | 63
150 | 150 | 1980 | 49.5 | 497 | 1.78 | 580 | 0.5 | 0.35 | 150 | 0.083 | 0.971 | 990 | 122.5
150 | 150 | 1980 | 49.5 | 497 | 1.78 | 580 | 1.01 | 0.35 | 75 | 0.012 | 0.141 | 990 | 4.1
150 | 150 | 1980 | 49.5 | 497 | 1.78 | 580 | 1.01 | 0.35 | 75 | 0.036 | 0.381 | 990 | 17.1
150 | 150 | 1980 | 49.5 | 497 | 1.78 | 580 | 1.01 | 0.35 | 75 | 0.071 | 0.78 | 990 | 50
150 | 150 | 1980 | 49.5 | 497 | 1.78 | 580 | 1.01 | 0.35 | 75 | 0.084 | 0.983 | 990 | 72.5
150 | 150 | 1980 | 49.5 | 497 | 1.78 | 580 | 1.01 | 0.35 | 75 | 0.084 | 1.67 | 990 | 103.3
150 | 150 | 1980 | 49.5 | 497 | 1.78 | 580 | 1.01 | 0.35 | 75 | 0.011 | 0.155 | 990 | 6.3
150 | 150 | 1980 | 49.5 | 497 | 1.78 | 580 | 1.01 | 0.35 | 75 | 0.035 | 0.376 | 990 | 24.4
150 | 150 | 1980 | 49.5 | 497 | 1.78 | 580 | 1.01 | 0.35 | 75 | 0.074 | 0.888 | 990 | 55.1
150 | 150 | 1980 | 49.5 | 497 | 1.78 | 580 | 1.01 | 0.35 | 75 | 0.083 | 0.983 | 990 | 72.6
150 | 150 | 1980 | 49.5 | 497 | 1.78 | 580 | 1.01 | 0.35 | 75 | 0.079 | 1.61 | 990 | 75.8
150 | 150 | 1980 | 49.5 | 497 | 1.78 | 580 | 1.01 | 0.35 | 75 | 0.014 | 0.151 | 990 | 1.5
150 | 150 | 1980 | 49.5 | 497 | 1.78 | 580 | 1.01 | 0.35 | 75 | 0.035 | 0.447 | 990 | 21.1
150 | 150 | 1980 | 49.5 | 497 | 1.78 | 580 | 1.01 | 0.35 | 75 | 0.068 | 0.813 | 990 | 44
150 | 150 | 1980 | 49.5 | 497 | 1.78 | 580 | 1.01 | 0.35 | 75 | 0.08 | 0.956 | 990 | 51.6
150 | 150 | 1980 | 49.5 | 497 | 1.78 | 580 | 1.01 | 0.35 | 75 | 0.084 | 1.894 | 990 | 47.8
150 | 150 | 1980 | 49.5 | 497 | 1.78 | 580 | 1.01 | 0.12 | 75 | 0.011 | 0.146 | 990 | 4.5
150 | 150 | 1980 | 49.5 | 497 | 1.78 | 580 | 1.01 | 0.12 | 75 | 0.037 | 0.437 | 990 | 23.9
150 | 150 | 1980 | 49.5 | 497 | 1.78 | 580 | 1.01 | 0.12 | 75 | 0.068 | 0.88 | 990 | 53.7
150 | 150 | 1980 | 49.5 | 497 | 1.78 | 580 | 1.01 | 0.12 | 75 | 0.083 | 1.037 | 990 | 75.8
150 | 150 | 1980 | 49.5 | 497 | 1.78 | 580 | 1.01 | 0.12 | 75 | 0.083 | 1.85 | 990 | 76
150 | 150 | 2438 | 44 | 572 | 1.78 | 521 | 2.09 | 0 | 37.5 | 0.014 | 0.144 | 1219 | 23.3 | Kadhom B. Blast performance of reinforced concrete columns protected by FRP laminates. Phd diss.,Université d'Ottawa/University of Ottawa; 2016.
150 | 150 | 2438 | 44 | 572 | 1.78 | 521 | 2.09 | 0 | 37.5 | 0.022 | 0.237 | 1219 | 53.3
150 | 150 | 2438 | 44 | 572 | 1.78 | 521 | 2.09 | 0 | 37.5 | 0.013 | 0.144 | 1219 | 17.7
150 | 150 | 2438 | 44 | 572 | 1.78 | 521 | 2.09 | 0 | 37.5 | 0.03 | 0.284 | 1219 | 50.2
150 | 150 | 2438 | 44 | 572 | 1.78 | 521 | 2.09 | 0 | 37.5 | 0.031 | 0.31 | 1219 | 63.4
150 | 150 | 2438 | 44 | 572 | 1.78 | 521 | 2.09 | 0 | 37.5 | 0.036 | 0.345 | 1219 | 85
150 | 150 | 2438 | 44 | 572 | 1.78 | 521 | 2.09 | 0 | 37.5 | 0.036 | 0.372 | 1219 | 104.9
150 | 150 | 2438 | 44 | 572 | 1.78 | 521 | 2.09 | 0.37 | 37.5 | 0.017 | 0.18 | 1219 | 23.9
150 | 150 | 2438 | 44 | 572 | 1.78 | 521 | 2.09 | 0 | 37.5 | 0.032 | 0.335 | 1219 | 62.5
150 | 150 | 2438 | 44 | 572 | 1.78 | 521 | 2.09 | 0.36 | 37.5 | 0.017 | 0.188 | 1219 | 14.3
150 | 150 | 2438 | 44 | 572 | 1.78 | 521 | 2.09 | 0.37 | 37.5 | 0.03 | 0.33 | 1219 | 33.5
150 | 150 | 2438 | 44 | 572 | 1.78 | 521 | 2.09 | 0.37 | 37.5 | 0.041 | 0.435 | 1219 | 130.1
150 | 150 | 2438 | 44 | 572 | 1.78 | 521 | 2.09 | 0.36 | 37.5 | 0.048 | 0.476 | 1219 | 131.5
150 | 150 | 2438 | 44 | 572 | 1.78 | 521 | 2.09 | 0.38 | 37.5 | 0.049 | 0.482 | 1219 | 105
150 | 150 | 2438 | 33 | 572 | 1.78 | 521 | 0.79 | 0.48 | 100 | 0.051 | 0.477 | 1219 | 125.3
150 | 150 | 2438 | 33 | 572 | 1.78 | 521 | 0.79 | 0.47 | 100 | 0.053 | 0.488 | 1219 | 156.9
150 | 150 | 2438 | 33 | 572 | 1.78 | 521 | 0.79 | 0.48 | 100 | 0.048 | 0.473 | 1219 | 53.5
150 | 150 | 2438 | 33 | 572 | 1.78 | 521 | 0.79 | 0.52 | 100 | 0.054 | 0.503 | 1219 | 59.3
150 | 150 | 2438 | 33 | 572 | 1.78 | 521 | 0.79 | 0.48 | 100 | 0.049 | 0.494 | 1219 | 94.7
150 | 150 | 2438 | 33 | 572 | 1.78 | 521 | 0.79 | 0.5 | 100 | 0.047 | 0.438 | 1219 | 69.1
150 | 150 | 2438 | 33 | 572 | 1.78 | 521 | 0.79 | 0.49 | 100 | 0.047 | 0.472 | 1219 | 81
150 | 150 | 2438 | 33 | 572 | 1.78 | 521 | 0.79 | 0.51 | 100 | 0.05 | 0.44 | 1219 | 54.1
150 | 150 | 2438 | 33 | 572 | 1.78 | 521 | 0.79 | 0.5 | 100 | 0.049 | 0.463 | 1219 | 51.3
150 | 150 | 2438 | 44 | 572 | 1.78 | 521 | 2.09 | 0.39 | 37.5 | 0.054 | 0.509 | 1219 | 114.9
150 | 150 | 2438 | 44 | 572 | 1.78 | 521 | 2.09 | 0.39 | 37.5 | 0.056 | 0.5 | 1219 | 130.3
150 | 150 | 2438 | 44 | 572 | 1.78 | 521 | 2.09 | 0.4 | 37.5 | 0.051 | 0.511 | 1219 | 148.8
150 | 150 | 2438 | 44 | 572 | 1.78 | 521 | 2.09 | 0.39 | 37.5 | 0.057 | 0.599 | 1219 | 81.3
150 | 150 | 2438 | 44 | 572 | 1.78 | 521 | 2.09 | 0.39 | 37.5 | 0.061 | 0.561 | 1219 | 100.3
150 | 150 | 2438 | 44 | 572 | 1.78 | 521 | 2.09 | 0.38 | 37.5 | 0.059 | 0.587 | 1219 | 172.1
150 | 150 | 2438 | 44 | 572 | 1.78 | 521 | 2.09 | 0.39 | 37.5 | 0.047 | 0.456 | 1219 | 54.7
150 | 150 | 2438 | 44 | 572 | 1.78 | 521 | 2.09 | 0.38 | 37.5 | 0.055 | 0.487 | 1219 | 111.3
150 | 150 | 2438 | 44 | 572 | 1.78 | 521 | 2.09 | 0.38 | 37.5 | 0.05 | 0.463 | 1219 | 62
150 | 150 | 2438 | 44 | 572 | 1.78 | 521 | 2.09 | 0.39 | 37.5 | 0.049 | 0.499 | 1219 | 58.7
150 | 150 | 2438 | 33 | 572 | 1.78 | 521 | 0.79 | 0.48 | 100 | 0.05 | 0.432 | 1219 | 110.9
150 | 150 | 2438 | 33 | 572 | 1.78 | 521 | 0.79 | 0.47 | 100 | 0.061 | 0.625 | 1219 | 257
150 | 150 | 2438 | 33 | 572 | 1.78 | 521 | 0.79 | 0.47 | 100 | 0.056 | 0.57 | 1219 | 76.25
150 | 150 | 2438 | 33 | 572 | 1.78 | 521 | 0.79 | 0.48 | 100 | 0.058 | 0.579 | 1219 | 131.7
150 | 150 | 2438 | 33 | 572 | 1.78 | 521 | 0.79 | 0.49 | 100 | 0.055 | 0.532 | 1219 | 96.6
152 | 152 | 2468 | 51.6 | 483 | 1.72 | 604 | 1.09 | 0.24 | 75 | 0.014 | 0.13 | 1234 | 6.4 | Burrell R-P, Aoude H, Saatcioglu M. Response of SFRC columns under blast loads. Journal of Structural Engineering. 2015;141:04014209.
152 | 152 | 2468 | 51.6 | 483 | 1.72 | 604 | 1.09 | 0.24 | 75 | 0.042 | 0.381 | 1234 | 29.9
152 | 152 | 2468 | 51.6 | 483 | 1.72 | 604 | 1.09 | 0.24 | 75 | 0.088 | 0.781 | 1234 | 126.2
152 | 152 | 2468 | 51.6 | 483 | 1.72 | 604 | 2.18 | 0.24 | 38 | 0.013 | 0.123 | 1234 | 6.6
152 | 152 | 2468 | 51.6 | 483 | 1.72 | 604 | 2.18 | 0.24 | 38 | 0.041 | 0.401 | 1234 | 25
152 | 152 | 2468 | 51.6 | 483 | 1.72 | 604 | 2.18 | 0.24 | 38 | 0.079 | 0.756 | 1234 | 92
152 | 152 | 2468 | 51.6 | 483 | 1.72 | 604 | 2.18 | 0.24 | 38 | 0.109 | 0.964 | 1234 | 340.9
152 | 152 | 2468 | 53.8 | 483 | 1.72 | 604 | 1.09 | 0.23 | 75 | 0.013 | 0.131 | 1234 | 5
152 | 152 | 2468 | 53.8 | 483 | 1.72 | 604 | 1.09 | 0.23 | 75 | 0.041 | 0.4 | 1234 | 21.3
152 | 152 | 2468 | 53.8 | 483 | 1.72 | 604 | 1.09 | 0.23 | 75 | 0.082 | 0.784 | 1234 | 93.9
152 | 152 | 2468 | 54.7 | 483 | 1.72 | 604 | 1.09 | 0.22 | 75 | 0.016 | 0.193 | 1234 | 11.5
152 | 152 | 2468 | 54.7 | 483 | 1.72 | 604 | 1.09 | 0.22 | 75 | 0.041 | 0.41 | 1234 | 29.3
152 | 152 | 2468 | 54.7 | 483 | 1.72 | 604 | 1.09 | 0.22 | 75 | 0.087 | 0.676 | 1234 | 81.7
152 | 152 | 2468 | 46.1 | 483 | 1.72 | 604 | 1.09 | 0.26 | 75 | 0.013 | 0.127 | 1234 | 5.1
152 | 152 | 2468 | 46.1 | 483 | 1.72 | 604 | 1.09 | 0.26 | 75 | 0.041 | 0.411 | 1234 | 23.3
152 | 152 | 2468 | 46.1 | 483 | 1.72 | 604 | 1.09 | 0.26 | 75 | 0.077 | 0.767 | 1234 | 87.7
152 | 152 | 2468 | 56.6 | 483 | 1.72 | 604 | 1.09 | 0.22 | 75 | 0.013 | 0.138 | 1234 | 5.7
152 | 152 | 2468 | 56.6 | 483 | 1.72 | 604 | 1.09 | 0.22 | 75 | 0.039 | 0.395 | 1234 | 24.1
152 | 152 | 2468 | 56.6 | 483 | 1.72 | 604 | 2.18 | 0.22 | 38 | 0.073 | 0.681 | 1234 | 73
152 | 152 | 2468 | 53.8 | 483 | 1.72 | 604 | 2.18 | 0.23 | 38 | 0.014 | 0.144 | 1234 | 6.7
152 | 152 | 2468 | 53.8 | 483 | 1.72 | 604 | 2.18 | 0.23 | 38 | 0.046 | 0.416 | 1234 | 26.6
152 | 152 | 2468 | 53.8 | 483 | 1.72 | 604 | 2.18 | 0.23 | 38 | 0.083 | 0.77 | 1234 | 99.7
152 | 152 | 2468 | 53.8 | 483 | 1.72 | 604 | 2.18 | 0.23 | 38 | 0.106 | 0.887 | 1234 | 248.6
152 | 152 | 2468 | 40.5 | 483 | 1.72 | 604 | 1.09 | 0.29 | 75 | 0.013 | 0.126 | 1234 | 8
152 | 152 | 2468 | 40.5 | 483 | 1.72 | 604 | 1.09 | 0.29 | 75 | 0.04 | 0.384 | 1234 | 27
152 | 152 | 2468 | 40.5 | 483 | 1.72 | 604 | 1.09 | 0.29 | 75 | 0.077 | 0.783 | 1234 | 112.6
152.4 | 152.4 | 2438 | 40.56 | 464 | 2.22 | 542 | 1.08 | 0.29 | 75 | 0.022 | 0.242 | 1219 | 10.7 | Hammoud A. Performance of high-strength reinforced concrete columns under shock-tube induced blast loading. Master diss.,Université d'Ottawa/University of Ottawa; 2017.
152.4 | 152.4 | 2438 | 40.56 | 464 | 2.22 | 542 | 1.08 | 0.29 | 75 | 0.04 | 0.464 | 1219 | 20.47
152.4 | 152.4 | 2438 | 40.56 | 464 | 2.22 | 542 | 1.08 | 0.29 | 75 | 0.065 | 0.854 | 1219 | 87.38
152.4 | 152.4 | 2438 | 40.56 | 449 | 3.44 | 542 | 1.08 | 0.26 | 75 | 0.022 | 0.193 | 1219 | 7.41
152.4 | 152.4 | 2438 | 40.56 | 449 | 3.44 | 542 | 1.08 | 0.26 | 75 | 0.039 | 0.428 | 1219 | 20.01
152.4 | 152.4 | 2438 | 40.56 | 449 | 3.44 | 542 | 1.08 | 0.26 | 75 | 0.072 | 0.846 | 1219 | 83.96
152.4 | 152.4 | 2438 | 40.56 | 449 | 3.44 | 542 | 1.08 | 0.26 | 75 | 0.083 | 1.098 | 1219 | 162.77
152.4 | 152.4 | 2438 | 93.94 | 474 | 1.72 | 542 | 1.08 | 0.15 | 75 | 0.023 | 0.233 | 1219 | 8.38
152.4 | 152.4 | 2438 | 93.94 | 474 | 1.72 | 542 | 1.08 | 0.15 | 75 | 0.045 | 0.429 | 1219 | 33.64
152.4 | 152.4 | 2438 | 93.94 | 474 | 1.72 | 542 | 1.08 | 0.15 | 75 | 0.075 | 0.779 | 1219 | 132.57
152.4 | 152.4 | 2438 | 93.94 | 474 | 1.72 | 542 | 2.17 | 0.15 | 38 | 0.02 | 0.211 | 1219 | 9.49
152.4 | 152.4 | 2438 | 93.94 | 474 | 1.72 | 542 | 2.17 | 0.15 | 38 | 0.041 | 0.378 | 1219 | 20.81
152.4 | 152.4 | 2438 | 93.94 | 474 | 1.72 | 542 | 2.17 | 0.15 | 38 | 0.074 | 0.731 | 1219 | 106.13
152.4 | 152.4 | 2438 | 84.68 | 464 | 2.22 | 542 | 1.08 | 0.16 | 75 | 0.024 | 0.181 | 1219 | 7.21
152.4 | 152.4 | 2438 | 84.68 | 464 | 2.22 | 542 | 1.08 | 0.16 | 75 | 0.04 | 0.462 | 1219 | 20.07
152.4 | 152.4 | 2438 | 84.68 | 464 | 2.22 | 542 | 1.08 | 0.16 | 75 | 0.078 | 0.875 | 1219 | 82.35
152.4 | 152.4 | 2438 | 84.68 | 464 | 2.22 | 542 | 1.08 | 0.16 | 75 | 0.092 | 1.112 | 1219 | 210.58
152.4 | 152.4 | 2438 | 84.68 | 449 | 3.44 | 542 | 1.08 | 0.15 | 75 | 0.021 | 0.226 | 1219 | 7.57
152.4 | 152.4 | 2438 | 84.68 | 449 | 3.44 | 542 | 1.08 | 0.15 | 75 | 0.039 | 0.372 | 1219 | 16.02
152.4 | 152.4 | 2438 | 84.68 | 449 | 3.44 | 542 | 1.08 | 0.15 | 75 | 0.073 | 0.696 | 1219 | 77.7
152.4 | 152.4 | 2438 | 84.68 | 449 | 3.44 | 542 | 1.08 | 0.15 | 75 | 0.088 | 0.998 | 1219 | 141.09
152.4 | 152.4 | 2438 | 93.56 | 474 | 1.72 | 542 | 1.08 | 0.15 | 75 | 0.024 | 0.227 | 1219 | 9.08
152.4 | 152.4 | 2438 | 93.56 | 474 | 1.72 | 542 | 1.08 | 0.15 | 75 | 0.043 | 0.422 | 1219 | 22.85
152.4 | 152.4 | 2438 | 93.56 | 474 | 1.72 | 542 | 1.08 | 0.15 | 75 | 0.075 | 0.813 | 1219 | 91.41
152.4 | 152.4 | 2438 | 93.35 | 474 | 1.72 | 542 | 1.08 | 0.15 | 75 | 0.023 | 0.216 | 1219 | 7.07
152.4 | 152.4 | 2438 | 93.35 | 474 | 1.72 | 542 | 1.08 | 0.15 | 75 | 0.031 | 0.454 | 1219 | 19.41
152.4 | 152.4 | 2438 | 93.35 | 474 | 1.72 | 542 | 1.08 | 0.15 | 75 | 0.074 | 0.734 | 1219 | 83.78
152.4 | 152.4 | 2438 | 96.05 | 464 | 2.22 | 542 | 1.08 | 0.14 | 75 | 0.022 | 0.223 | 1219 | 7.62
152.4 | 152.4 | 2438 | 96.05 | 464 | 2.22 | 542 | 1.08 | 0.14 | 75 | 0.034 | 0.453 | 1219 | 15.37
152.4 | 152.4 | 2438 | 96.05 | 464 | 2.22 | 542 | 1.08 | 0.14 | 75 | 0.068 | 0.869 | 1219 | 62.73
152.4 | 152.4 | 2438 | 96.05 | 464 | 2.22 | 542 | 1.08 | 0.14 | 75 | 0.086 | 1.01 | 1219 | 153.13
152.4 | 152.4 | 2438 | 100.45 | 449 | 3.44 | 542 | 1.08 | 0.13 | 75 | 0.019 | 0.217 | 1219 | 8.07
152.4 | 152.4 | 2438 | 100.45 | 449 | 3.44 | 542 | 1.08 | 0.13 | 75 | 0.032 | 0.416 | 1219 | 17.52
152.4 | 152.4 | 2438 | 100.45 | 449 | 3.44 | 542 | 1.08 | 0.13 | 75 | 0.064 | 0.752 | 1219 | 54.62
152.4 | 152.4 | 2438 | 100.45 | 449 | 3.44 | 542 | 1.08 | 0.13 | 75 | 0.087 | 0.934 | 1219 | 120.52
152.4 | 152.4 | 2438 | 103.59 | 987 | 1.22 | 542 | 1.08 | 0.13 | 75 | 0.021 | 0.228 | 1219 | 9.15
152.4 | 152.4 | 2438 | 103.59 | 987 | 1.22 | 542 | 1.08 | 0.13 | 75 | 0.037 | 0.42 | 1219 | 18.35
152.4 | 152.4 | 2438 | 103.59 | 987 | 1.22 | 542 | 1.08 | 0.13 | 75 | 0.063 | 0.799 | 1219 | 67.28
152.4 | 152.4 | 2438 | 69.43 | 889 | 2.22 | 542 | 1.08 | 0.16 | 75 | 0.02 | 0.197 | 1219 | 9.65
152.4 | 152.4 | 2438 | 69.43 | 889 | 2.22 | 542 | 1.08 | 0.16 | 75 | 0.035 | 0.443 | 1219 | 16.76
152.4 | 152.4 | 2438 | 69.43 | 889 | 2.22 | 542 | 1.08 | 0.16 | 75 | 0.077 | 0.866 | 1219 | 46.17
152.4 | 152.4 | 2438 | 69.43 | 889 | 2.22 | 542 | 1.08 | 0.16 | 75 | 0.101 | 1.101 | 1219 | 94.24
152.4 | 152.4 | 2438 | 91.28 | 889 | 2.22 | 542 | 2.17 | 0.13 | 38 | 0.024 | 0.22 | 1219 | 6.82
152.4 | 152.4 | 2438 | 91.28 | 889 | 2.22 | 542 | 2.17 | 0.13 | 38 | 0.035 | 0.404 | 1219 | 13.28
152.4 | 152.4 | 2438 | 91.28 | 889 | 2.22 | 542 | 2.17 | 0.13 | 38 | 0.072 | 0.899 | 1219 | 39.95
152.4 | 152.4 | 2438 | 91.28 | 889 | 2.22 | 542 | 2.17 | 0.13 | 38 | 0.075 | 1.087 | 1219 | 84.3
152.4 | 152.4 | 2438 | 88.04 | 821 | 3.44 | 542 | 1.08 | 0.13 | 75 | 0.023 | 0.241 | 1219 | 8.74
152.4 | 152.4 | 2438 | 88.04 | 821 | 3.44 | 542 | 1.08 | 0.13 | 75 | 0.035 | 0.476 | 1219 | 17.18
152.4 | 152.4 | 2438 | 88.04 | 821 | 3.44 | 542 | 1.08 | 0.13 | 75 | 0.069 | 0.746 | 1219 | 37.06
152.4 | 152.4 | 2438 | 88.04 | 821 | 3.44 | 542 | 1.08 | 0.13 | 75 | 0.082 | 1.004 | 1219 | 62.68
152.4 | 152.4 | 2438 | 88.04 | 821 | 3.44 | 542 | 1.08 | 0.13 | 75 | 0.086 | 0.985 | 1219 | 182.59
152.4 | 152.4 | 2438 | 88.16 | 987 | 1.22 | 542 | 1.08 | 0.15 | 75 | 0.023 | 0.255 | 1219 | 12.37
152.4 | 152.4 | 2438 | 88.16 | 987 | 1.22 | 542 | 1.08 | 0.15 | 75 | 0.041 | 0.403 | 1219 | 25.18
152.4 | 152.4 | 2438 | 88.16 | 987 | 1.22 | 542 | 1.08 | 0.15 | 75 | 0.074 | 0.741 | 1219 | 98.92
152.4 | 152.4 | 2438 | 88.16 | 987 | 1.22 | 542 | 1.08 | 0.15 | 75 | 0.076 | 1.004 | 1219 | 516.77
152.4 | 152.4 | 2438 | 78.74 | 889 | 2.22 | 542 | 1.08 | 0.15 | 75 | 0.019 | 0.194 | 1219 | 6.07
152.4 | 152.4 | 2438 | 78.74 | 889 | 2.22 | 542 | 1.08 | 0.15 | 75 | 0.038 | 0.417 | 1219 | 13.26
152.4 | 152.4 | 2438 | 78.74 | 889 | 2.22 | 542 | 1.08 | 0.15 | 75 | 0.068 | 0.794 | 1219 | 40.65
152.4 | 152.4 | 2438 | 78.74 | 889 | 2.22 | 542 | 1.08 | 0.15 | 75 | 0.082 | 0.934 | 1219 | 99.02
152.4 | 152.4 | 2438 | 89.78 | 821 | 3.44 | 542 | 1.08 | 0.12 | 75 | 0.019 | 0.236 | 1219 | 9.23
152.4 | 152.4 | 2438 | 89.78 | 821 | 3.44 | 542 | 1.08 | 0.12 | 75 | 0.033 | 0.441 | 1219 | 15.59
152.4 | 152.4 | 2438 | 89.78 | 821 | 3.44 | 542 | 1.08 | 0.12 | 75 | 0.061 | 0.853 | 1219 | 33.2
152.4 | 152.4 | 2438 | 89.78 | 821 | 3.44 | 542 | 1.08 | 0.12 | 75 | 0.079 | 1.04 | 1219 | 55.39
152.4 | 152.4 | 2438 | 89.78 | 821 | 3.44 | 542 | 1.08 | 0.12 | 75 | 0.078 | 1.049 | 1219 | 87.89
152 | 152 | 2468 | 155 | 486 | 0.43 | 604 | 1.08 | 0.09 | 75 | 0.043 | 0.396 | 1234 | 17.63 | Dagenais F. Performance of Ultra-High Performance Fiber Reinforced Concrete Columns Under Blast Loading. Master diss., Université d'Ottawa/University of Ottawa; 2016.
152 | 152 | 2468 | 155 | 486 | 0.43 | 604 | 1.08 | 0.09 | 75 | 0.081 | 0.83 | 1234 | 60.11
152 | 152 | 2468 | 154 | 486 | 0.43 | 604 | 1.08 | 0.09 | 75 | 0.042 | 0.326 | 1234 | 15.68
152 | 152 | 2468 | 154 | 486 | 0.43 | 604 | 1.08 | 0.09 | 75 | 0.08 | 0.753 | 1234 | 55.75
152 | 152 | 2468 | 155 | 486 | 0.43 | 604 | 2.17 | 0.09 | 38 | 0.042 | 0.402 | 1234 | 21.8
152 | 152 | 2468 | 155 | 486 | 0.43 | 604 | 2.17 | 0.09 | 38 | 0.075 | 0.803 | 1234 | 61.03
152 | 152 | 2468 | 155 | 486 | 0.43 | 604 | 2.17 | 0.09 | 38 | 0.088 | 1.011 | 1234 | 277.7
152 | 152 | 2468 | 154 | 486 | 0.43 | 604 | 2.17 | 0.09 | 38 | 0.042 | 0.396 | 1234 | 19.64
152 | 152 | 2468 | 154 | 486 | 0.43 | 604 | 2.17 | 0.09 | 38 | 0.08 | 0.746 | 1234 | 41.36
152 | 152 | 2468 | 154 | 486 | 0.43 | 604 | 2.17 | 0.09 | 38 | 0.085 | 0.896 | 1234 | 111.8
152 | 152 | 2468 | 155 | 457 | 0.87 | 604 | 1.08 | 0.09 | 75 | 0.042 | 0.394 | 1234 | 19.93
152 | 152 | 2468 | 155 | 457 | 0.87 | 604 | 1.08 | 0.09 | 75 | 0.077 | 0.79 | 1234 | 51.97
152 | 152 | 2468 | 155 | 457 | 0.87 | 604 | 1.08 | 0.09 | 75 | 0.086 | 0.959 | 1234 | 87.78
152 | 152 | 2468 | 155 | 457 | 0.87 | 604 | 1.08 | 0.09 | 75 | 0.086 | 0.834 | 1234 | 88.1
152 | 152 | 2468 | 130 | 457 | 0.87 | 604 | 1.08 | 0.1 | 75 | 0.041 | 0.382 | 1234 | 20.2
152 | 152 | 2468 | 130 | 457 | 0.87 | 604 | 1.08 | 0.1 | 75 | 0.075 | 0.8 | 1234 | 50.6
152 | 152 | 2468 | 130 | 457 | 0.87 | 604 | 1.08 | 0.1 | 75 | 0.086 | 0.869 | 1234 | 78.81
152 | 152 | 2468 | 130 | 457 | 0.87 | 604 | 1.08 | 0.1 | 75 | 0.082 | 0.722 | 1234 | 82.8
152 | 152 | 2468 | 108 | 956 | 0.31 | 604 | 1.08 | 0.12 | 75 | 0.039 | 0.445 | 1234 | 20.39
152 | 152 | 2468 | 125 | 956 | 0.31 | 604 | 1.08 | 0.11 | 75 | 0.037 | 0.399 | 1234 | 23.89
152 | 152 | 2468 | 125 | 956 | 0.31 | 604 | 1.08 | 0.11 | 75 | 0.072 | 0.779 | 1234 | 87.94
152 | 152 | 2468 | 142 | 956 | 0.31 | 604 | 1.08 | 0.1 | 75 | 0.039 | 0.384 | 1234 | 19.34
152 | 152 | 2468 | 142 | 956 | 0.31 | 604 | 1.08 | 0.1 | 75 | 0.078 | 0.761 | 1234 | 66.44
152 | 152 | 2468 | 142 | 956 | 0.31 | 604 | 1.08 | 0.1 | 75 | 0.087 | 0.937 | 1234 | 375.5
152 | 152 | 2468 | 108 | 956 | 0.31 | 604 | 1.08 | 0.12 | 75 | 0.04 | 0.498 | 1234 | 16.86
152 | 152 | 2468 | 108 | 956 | 0.31 | 604 | 1.08 | 0.12 | 75 | 0.072 | 0.764 | 1234 | 46.31
152 | 152 | 2468 | 108 | 956 | 0.31 | 604 | 1.08 | 0.12 | 75 | 0.081 | 0.864 | 1234 | 94.32
152 | 152 | 2468 | 125 | 956 | 0.31 | 604 | 2.17 | 0.11 | 38 | 0.038 | 0.406 | 1234 | 20.48
152 | 152 | 2468 | 125 | 956 | 0.31 | 604 | 2.17 | 0.11 | 38 | 0.072 | 0.787 | 1234 | 65.05
152 | 152 | 2468 | 125 | 956 | 0.31 | 604 | 2.17 | 0.11 | 38 | 0.083 | 0.926 | 1234 | 310.55
152 | 152 | 2468 | 166 | 956 | 0.31 | 604 | 2.17 | 0.08 | 38 | 0.04 | 0.421 | 1234 | 21.15
152 | 152 | 2468 | 166 | 956 | 0.31 | 604 | 2.17 | 0.08 | 38 | 0.073 | 0.821 | 1234 | 61.32
152 | 152 | 2468 | 166 | 956 | 0.31 | 604 | 2.17 | 0.08 | 38 | 0.084 | 0.986 | 1234 | 360.12
152 | 152 | 2468 | 51.56 | 480 | 1.72 | 600 | 1.08 | 0.25 | 75 | 0.014 | 0.13 | 1234 | 6.42 | Burrell R. Performance of steel fibre reinforced concrete columns under shock tube induced shock wave loading. Master diss.,University of Ottawa (Canada); 2012.
152 | 152 | 2468 | 51.56 | 480 | 1.72 | 600 | 1.08 | 0.25 | 75 | 0.042 | 0.381 | 1234 | 29.86
152 | 152 | 2468 | 51.56 | 480 | 1.72 | 600 | 1.08 | 0.25 | 75 | 0.088 | 0.781 | 1234 | 126.23
152 | 152 | 2468 | 51.78 | 480 | 1.72 | 600 | 2.17 | 0.25 | 38 | 0.013 | 0.123 | 1234 | 6.62
152 | 152 | 2468 | 51.78 | 480 | 1.72 | 600 | 2.17 | 0.25 | 38 | 0.041 | 0.401 | 1234 | 24.98
152 | 152 | 2468 | 51.78 | 480 | 1.72 | 600 | 2.17 | 0.25 | 38 | 0.079 | 0.756 | 1234 | 91.99
152 | 152 | 2468 | 51.78 | 480 | 1.72 | 600 | 2.17 | 0.25 | 38 | 0.109 | 0.964 | 1234 | 340.89
152 | 152 | 2468 | 53.84 | 480 | 1.72 | 600 | 1.08 | 0.24 | 75 | 0.013 | 0.131 | 1234 | 5.04
152 | 152 | 2468 | 53.84 | 480 | 1.72 | 600 | 1.08 | 0.24 | 75 | 0.041 | 0.4 | 1234 | 21.29
152 | 152 | 2468 | 53.84 | 480 | 1.72 | 600 | 1.08 | 0.24 | 75 | 0.082 | 0.784 | 1234 | 93.93
152 | 152 | 2468 | 60.58 | 480 | 1.72 | 600 | 2.17 | 0.22 | 38 | 0.014 | 0.144 | 1234 | 6.72
152 | 152 | 2468 | 60.58 | 480 | 1.72 | 600 | 2.17 | 0.22 | 38 | 0.046 | 0.416 | 1234 | 26.62
152 | 152 | 2468 | 60.58 | 480 | 1.72 | 600 | 2.17 | 0.22 | 38 | 0.083 | 0.769 | 1234 | 99.67
152 | 152 | 2468 | 60.58 | 480 | 1.72 | 600 | 2.17 | 0.22 | 38 | 0.106 | 0.887 | 1234 | 248.55
152 | 152 | 2468 | 54.67 | 480 | 1.72 | 600 | 1.08 | 0.24 | 75 | 0.016 | 0.193 | 1234 | 11.46
152 | 152 | 2468 | 54.67 | 480 | 1.72 | 600 | 1.08 | 0.24 | 75 | 0.041 | 0.41 | 1234 | 29.25
152 | 152 | 2468 | 54.67 | 480 | 1.72 | 600 | 1.08 | 0.24 | 75 | 0.086 | 0.676 | 1234 | 81.71
152 | 152 | 2468 | 40.46 | 480 | 1.72 | 600 | 1.08 | 0.3 | 75 | 0.013 | 0.126 | 1234 | 7.98
152 | 152 | 2468 | 40.46 | 480 | 1.72 | 600 | 1.08 | 0.3 | 75 | 0.04 | 0.384 | 1234 | 26.98
152 | 152 | 2468 | 40.46 | 480 | 1.72 | 600 | 1.08 | 0.3 | 75 | 0.077 | 0.783 | 1234 | 112.57
152 | 152 | 2468 | 46.03 | 480 | 1.72 | 600 | 1.08 | 0.27 | 75 | 0.012 | 0.127 | 1234 | 5.11
152 | 152 | 2468 | 46.03 | 480 | 1.72 | 600 | 1.08 | 0.27 | 75 | 0.041 | 0.411 | 1234 | 23.32
152 | 152 | 2468 | 46.03 | 480 | 1.72 | 600 | 1.08 | 0.27 | 75 | 0.077 | 0.767 | 1234 | 87.72
152 | 152 | 2468 | 56.64 | 480 | 1.72 | 600 | 1.08 | 0.23 | 75 | 0.013 | 0.138 | 1234 | 5.73
152 | 152 | 2468 | 56.64 | 480 | 1.72 | 600 | 1.08 | 0.23 | 75 | 0.039 | 0.395 | 1234 | 24.13
152 | 152 | 2468 | 56.64 | 480 | 1.72 | 600 | 1.08 | 0.23 | 75 | 0.073 | 0.681 | 1234 | 72.99
152 | 152 | 2468 | 144.73 | 480 | 1.72 | 600 | 1.08 | 0.1 | 75 | 0.013 | 0.108 | 1234 | 5.15
152 | 152 | 2468 | 144.73 | 480 | 1.72 | 600 | 1.08 | 0.1 | 75 | 0.044 | 0.334 | 1234 | 21.19
152 | 152 | 2468 | 144.73 | 480 | 1.72 | 600 | 1.08 | 0.1 | 75 | 0.082 | 0.736 | 1234 | 67.76
152 | 152 | 2468 | 144.73 | 480 | 1.72 | 600 | 1.08 | 0.1 | 75 | 0.089 | 0.938 | 1234 | 309.48
152 | 152 | 2468 | 149.34 | 480 | 1.72 | 600 | 2.17 | 0.1 | 38 | 0.014 | 0.106 | 1234 | 5.15
152 | 152 | 2468 | 149.34 | 480 | 1.72 | 600 | 2.17 | 0.1 | 38 | 0.047 | 0.381 | 1234 | 20.15
152 | 152 | 2468 | 149.34 | 480 | 1.72 | 600 | 2.17 | 0.1 | 38 | 0.072 | 0.694 | 1234 | 47.43
152 | 152 | 2468 | 149.34 | 480 | 1.72 | 600 | 2.17 | 0.1 | 38 | 0.093 | 0.841 | 1234 | 71.3
152 | 152 | 2468 | 149.34 | 480 | 1.72 | 600 | 2.17 | 0.1 | 38 | 0.098 | 0.771 | 1234 | 269.53
152 | 152 | 2468 | 152.6 | 480 | 1.72 | 600 | 1.08 | 0.09 | 75 | 0.013 | 0.123 | 1234 | 4.74
152 | 152 | 2468 | 152.6 | 480 | 1.72 | 600 | 1.08 | 0.09 | 75 | 0.046 | 0.398 | 1234 | 21.59
152 | 152 | 2468 | 152.6 | 480 | 1.72 | 600 | 1.08 | 0.09 | 75 | 0.083 | 0.776 | 1234 | 57.15
152 | 152 | 2468 | 152.6 | 480 | 1.72 | 600 | 1.08 | 0.09 | 75 | 0.091 | 1.002 | 1234 | 94.25
152 | 152 | 2468 | 153.91 | 480 | 1.72 | 600 | 2.17 | 0.09 | 38 | 0.015 | 0.121 | 1234 | 5.05
152 | 152 | 2468 | 153.91 | 480 | 1.72 | 600 | 2.17 | 0.09 | 38 | 0.044 | 0.365 | 1234 | 22.03
152 | 152 | 2468 | 153.91 | 480 | 1.72 | 600 | 2.17 | 0.09 | 38 | 0.076 | 0.73 | 1234 | 69.21
152 | 152 | 2468 | 165.39 | 480 | 1.72 | 600 | 1.08 | 0.09 | 75 | 0.014 | 0.127 | 1234 | 5.33
152 | 152 | 2468 | 165.39 | 480 | 1.72 | 600 | 1.08 | 0.09 | 75 | 0.043 | 0.384 | 1234 | 23.23
152 | 152 | 2468 | 165.39 | 480 | 1.72 | 600 | 1.08 | 0.09 | 75 | 0.075 | 0.717 | 1234 | 56.28
152 | 152 | 2468 | 165.39 | 480 | 1.72 | 600 | 1.08 | 0.09 | 75 | 0.103 | 0.887 | 1234 | 373.2
152 | 152 | 2468 | 48 | 424 | 1.23 | 617 | 1.08 | 0.28 | 75 | 0.044 | 0.43 | 1234 | 33.7 | De Carufel S. Effect of High-Performance Steel Materials on the Blast Behaviour of Ultra-High Performance Concrete Columns. Master diss., Université d'Ottawa/University of Ottawa; 2016.
152 | 152 | 2468 | 48 | 424 | 1.23 | 617 | 1.08 | 0.28 | 75 | 0.083 | 0.787 | 1234 | 139.2
152 | 152 | 2468 | 150 | 950 | 1.23 | 617 | 1.08 | 0.09 | 75 | 0.049 | 0.459 | 1234 | 19.1
152 | 152 | 2468 | 150 | 950 | 1.23 | 617 | 1.08 | 0.09 | 75 | 0.089 | 0.834 | 1234 | 57.8
152 | 152 | 2468 | 150 | 950 | 1.23 | 617 | 1.08 | 0.09 | 75 | 0.102 | 0.952 | 1234 | 300.5
152 | 152 | 2468 | 150 | 950 | 1.84 | 617 | 1.08 | 0.09 | 75 | 0.049 | 0.448 | 1234 | 17.4
152 | 152 | 2468 | 150 | 950 | 1.84 | 617 | 1.08 | 0.09 | 75 | 0.095 | 0.823 | 1234 | 53.8
152 | 152 | 2468 | 150 | 950 | 1.84 | 617 | 1.08 | 0.09 | 75 | 0.105 | 1.004 | 1234 | 144.5
152 | 152 | 2468 | 154 | 825 | 2.18 | 617 | 1.08 | 0.09 | 75 | 0.041 | 0.463 | 1234 | 30.4
152 | 152 | 2468 | 154 | 825 | 2.18 | 617 | 1.08 | 0.09 | 75 | 0.076 | 0.697 | 1234 | 80
152 | 152 | 2468 | 154 | 825 | 2.18 | 617 | 1.08 | 0.09 | 75 | 0.081 | 0.773 | 1234 | 160.1
152 | 152 | 2468 | 154 | 845 | 3.4 | 617 | 1.08 | 0.08 | 75 | 0.045 | 0.433 | 1234 | 22.6
152 | 152 | 2468 | 154 | 845 | 3.4 | 617 | 1.08 | 0.08 | 75 | 0.085 | 0.878 | 1234 | 49.2
152 | 152 | 2468 | 154 | 845 | 3.4 | 617 | 1.08 | 0.08 | 75 | 0.105 | 1.005 | 1234 | 68.4
152 | 152 | 2468 | 154 | 845 | 3.4 | 617 | 1.08 | 0.08 | 75 | 0.072 | 0.744 | 1234 | 56
152 | 152 | 2468 | 154 | 845 | 3.4 | 617 | 1.08 | 0.08 | 75 | 0.084 | 0.871 | 1234 | 64.1
152 | 152 | 2468 | 151 | 922 | 4.9 | 617 | 1.08 | 0.08 | 75 | 0.05 | 0.466 | 1234 | 19.2
152 | 152 | 2468 | 151 | 922 | 4.9 | 617 | 1.08 | 0.08 | 75 | 0.083 | 0.768 | 1234 | 38.7
152 | 152 | 2468 | 151 | 922 | 4.9 | 617 | 1.08 | 0.08 | 75 | 0.1 | 0.964 | 1234 | 43.5
152 | 152 | 2468 | 151 | 922 | 4.9 | 617 | 1.08 | 0.08 | 75 | 0.08 | 0.931 | 1234 | 51.5
152 | 152 | 2468 | 151 | 922 | 4.9 | 617 | 1.08 | 0.08 | 75 | 0.078 | 1.412 | 1234 | 53.8
152 | 152 | 2468 | 139 | 630 | 1.23 | 617 | 1.08 | 0.1 | 75 | 0.048 | 0.42 | 1234 | 23.6
152 | 152 | 2468 | 139 | 630 | 1.23 | 617 | 1.08 | 0.1 | 75 | 0.084 | 0.809 | 1234 | 70.2
152 | 152 | 2468 | 139 | 630 | 1.23 | 617 | 1.08 | 0.1 | 75 | 0.101 | 0.91 | 1234 | 236.8
152 | 152 | 2468 | 146 | 630 | 1.23 | 617 | 1.08 | 0.1 | 75 | 0.046 | 0.472 | 1234 | 20.5
152 | 152 | 2468 | 146 | 630 | 1.23 | 617 | 1.08 | 0.1 | 75 | 0.082 | 0.81 | 1234 | 73.4
152 | 152 | 2468 | 133 | 630 | 1.23 | 617 | 2.17 | 0.11 | 38 | 0.051 | 0.441 | 1234 | 19.7
152 | 152 | 2468 | 133 | 630 | 1.23 | 617 | 2.17 | 0.11 | 38 | 0.091 | 0.838 | 1234 | 57
152 | 152 | 2468 | 132 | 630 | 1.23 | 617 | 1.08 | 0.11 | 75 | 0.051 | 0.459 | 1234 | 22.6
152 | 152 | 2468 | 132 | 630 | 1.23 | 617 | 1.08 | 0.11 | 75 | 0.094 | 0.786 | 1234 | 68.3
152 | 152 | 2468 | 132 | 794 | 1.23 | 617 | 1.08 | 0.11 | 75 | 0.046 | 0.472 | 1234 | 21.2
152 | 152 | 2468 | 132 | 794 | 1.23 | 617 | 1.08 | 0.11 | 75 | 0.082 | 0.81 | 1234 | 63.7
152 | 152 | 2468 | 151 | 630 | 1.84 | 617 | 1.08 | 0.09 | 75 | 0.048 | 0.457 | 1234 | 22.4
152 | 152 | 2468 | 151 | 630 | 1.84 | 617 | 1.08 | 0.09 | 75 | 0.092 | 0.829 | 1234 | 58.6
152 | 152 | 2468 | 151 | 630 | 1.84 | 617 | 1.08 | 0.09 | 75 | 0.104 | 0.969 | 1234 | 102.2
152 | 152 | 2468 | 151 | 630 | 1.84 | 617 | 1.08 | 0.09 | 75 | 0.094 | 0.812 | 1234 | 92.4
152 | 152 | 2468 | 56 | 606 | 2.18 | 617 | 1.08 | 0.21 | 75 | 0.048 | 0.448 | 1234 | 24.7
152 | 152 | 2468 | 56 | 606 | 2.18 | 617 | 1.08 | 0.21 | 75 | 0.086 | 0.802 | 1234 | 76.9
152 | 152 | 2468 | 56 | 606 | 2.18 | 617 | 1.08 | 0.21 | 75 | 0.105 | 0.908 | 1234 | 136.5
152 | 152 | 2468 | 56 | 606 | 2.18 | 617 | 2.17 | 0.21 | 38 | 0.045 | 0.408 | 1234 | 26
152 | 152 | 2468 | 56 | 606 | 2.18 | 617 | 2.17 | 0.21 | 38 | 0.085 | 0.775 | 1234 | 83.5
152 | 152 | 2468 | 56 | 606 | 2.18 | 617 | 2.17 | 0.21 | 38 | 0.106 | 0.875 | 1234 | 122.9
152 | 152 | 2468 | 149 | 606 | 2.18 | 617 | 1.08 | 0.09 | 75 | 0.046 | 0.451 | 1234 | 15.8
152 | 152 | 2468 | 149 | 606 | 2.18 | 617 | 1.08 | 0.09 | 75 | 0.088 | 0.813 | 1234 | 50.6
152 | 152 | 2468 | 149 | 606 | 2.18 | 617 | 1.08 | 0.09 | 75 | 0.103 | 0.97 | 1234 | 94.9
152 | 152 | 2468 | 149 | 606 | 2.18 | 617 | 1.08 | 0.09 | 75 | 0.103 | 0.957 | 1234 | 82.5
152 | 152 | 2468 | 149 | 600 | 3.4 | 617 | 1.08 | 0.09 | 75 | 0.046 | 0.439 | 1234 | 20
152 | 152 | 2468 | 149 | 600 | 3.4 | 617 | 1.08 | 0.09 | 75 | 0.084 | 0.803 | 1234 | 51.7
152 | 152 | 2468 | 149 | 600 | 3.4 | 617 | 1.08 | 0.09 | 75 | 0.106 | 0.98 | 1234 | 82.4
152 | 152 | 2468 | 149 | 600 | 3.4 | 617 | 1.08 | 0.09 | 75 | 0.11 | 0.89 | 1234 | 72.1
152 | 152 | 2468 | 149 | 600 | 3.4 | 617 | 1.08 | 0.09 | 75 | 0.077 | 0.807 | 1234 | 76.8
152 | 152 | 2468 | 52 | 486 | 1.73 | 604 | 1.08 | 0.25 | 75 | 0.08 | 0.75 | 1234 | 129 | Aoude H, De Carufel S, Dagenais F, Melançon C. Effect of design parameters on the blast response of ultra-high performance concrete columns. International Interactive Symposium on Ultra-High Performance Concrete: Iowa State University Digital Press; 2016.
152 | 152 | 2468 | 145 | 486 | 1.73 | 604 | 1.08 | 0.1 | 75 | 0.08 | 0.75 | 1234 | 68
152 | 152 | 2468 | 145 | 486 | 1.73 | 604 | 1.08 | 0.1 | 75 | 0.097 | 0.9 | 1234 | 310
152 | 152 | 2468 | 153 | 486 | 1.73 | 604 | 1.08 | 0.1 | 75 | 0.08 | 0.75 | 1234 | 57
152 | 152 | 2468 | 153 | 486 | 1.73 | 604 | 1.08 | 0.1 | 75 | 0.097 | 0.9 | 1234 | 94
152 | 152 | 2468 | 149 | 486 | 1.73 | 604 | 2.17 | 0.1 | 38 | 0.08 | 0.75 | 1234 | 47
152 | 152 | 2468 | 149 | 486 | 1.73 | 604 | 2.17 | 0.1 | 38 | 0.097 | 0.9 | 1234 | 71
152 | 152 | 2468 | 149 | 486 | 1.73 | 604 | 2.17 | 0.1 | 38 | 0.085 | 1.355 | 1234 | 270
152 | 152 | 2468 | 138 | 486 | 1.73 | 604 | 1.08 | 0.1 | 75 | 0.08 | 0.75 | 1234 | 60
152 | 152 | 2468 | 145 | 486 | 1.73 | 604 | 1.08 | 0.1 | 75 | 0.08 | 0.75 | 1234 | 51
152 | 152 | 2468 | 138 | 460 | 3.46 | 604 | 1.08 | 0.1 | 75 | 0.08 | 0.75 | 1234 | 52
152 | 152 | 2468 | 138 | 460 | 3.46 | 604 | 1.08 | 0.1 | 75 | 0.097 | 0.9 | 1234 | 88
152 | 152 | 2468 | 150 | 950 | 1.84 | 604 | 1.08 | 0.09 | 75 | 0.08 | 0.75 | 1234 | 54
152 | 152 | 2468 | 150 | 950 | 1.84 | 604 | 1.08 | 0.09 | 75 | 0.097 | 0.9 | 1234 | 145
300 | 150 | 2440 | 38.5 | 445 | 1.78 | 582 | 0.41 | 0 | 150 | 0.017 | 0.112 | 1220 | 10.9 | Jacques E, Lloyd A, Imbeau P, Palermo D, Quek J. GFRP-retrofitted reinforced concrete columns subjected to simulated blast loading. Journal of Structural Engineering. 2015;141:04015028.
300 | 150 | 2440 | 38.5 | 445 | 1.78 | 582 | 0.41 | 0 | 150 | 0.035 | 0.213 | 1220 | 25.4
300 | 150 | 2440 | 38.5 | 445 | 1.78 | 582 | 0.41 | 0 | 150 | 0.051 | 0.307 | 1220 | 49.9
300 | 150 | 2440 | 38.5 | 445 | 1.78 | 582 | 0.41 | 0 | 150 | 0.06 | 0.366 | 1220 | 80.5
300 | 150 | 2440 | 38.5 | 445 | 1.78 | 582 | 0.41 | 0 | 150 | 0.087 | 0.634 | 1220 | 247.2
300 | 150 | 2440 | 32.8 | 445 | 1.78 | 582 | 0.41 | 0 | 150 | 0.016 | 0.146 | 1220 | 8
300 | 150 | 2440 | 32.8 | 445 | 1.78 | 582 | 0.41 | 0 | 150 | 0.029 | 0.201 | 1220 | 24.1
300 | 150 | 2440 | 32.8 | 445 | 1.78 | 582 | 0.41 | 0 | 150 | 0.042 | 0.306 | 1220 | 39.1
300 | 150 | 2440 | 32.8 | 445 | 1.78 | 582 | 0.41 | 0 | 150 | 0.058 | 0.396 | 1220 | 49.6
300 | 150 | 2440 | 32.8 | 445 | 1.78 | 582 | 0.41 | 0 | 150 | 0.077 | 0.558 | 1220 | 91.9
300 | 150 | 2440 | 32.8 | 445 | 1.78 | 582 | 0.41 | 0 | 150 | 0.089 | 0.719 | 1220 | 183.2
300 | 150 | 2440 | 30.8 | 445 | 1.78 | 582 | 0.41 | 0 | 150 | 0.02 | 0.144 | 1220 | 9.6
300 | 150 | 2440 | 30.8 | 445 | 1.78 | 582 | 0.41 | 0 | 150 | 0.025 | 0.189 | 1220 | 15.9
300 | 150 | 2440 | 30.8 | 445 | 1.78 | 582 | 0.41 | 0 | 150 | 0.045 | 0.279 | 1220 | 26.4
300 | 150 | 2440 | 30.8 | 445 | 1.78 | 582 | 0.41 | 0 | 150 | 0.06 | 0.419 | 1220 | 46.6
300 | 150 | 2440 | 30.8 | 445 | 1.78 | 582 | 0.41 | 0 | 150 | 0.071 | 0.586 | 1220 | 81
300 | 150 | 2440 | 30.8 | 445 | 1.78 | 582 | 0.41 | 0 | 150 | 0.084 | 0.721 | 1220 | 94.7
300 | 150 | 2440 | 30.8 | 445 | 1.78 | 582 | 0.41 | 0 | 150 | 0.088 | 1.129 | 1220 | 141.8
300 | 150 | 2440 | 30.4 | 445 | 1.78 | 582 | 0.41 | 0 | 150 | 0.018 | 0.141 | 1220 | 12.1
300 | 150 | 2440 | 30.4 | 445 | 1.78 | 582 | 0.41 | 0 | 150 | 0.026 | 0.202 | 1220 | 16.3
300 | 150 | 2440 | 30.4 | 445 | 1.78 | 582 | 0.41 | 0 | 150 | 0.052 | 0.398 | 1220 | 33.6
152 | 152 | 2468 | 52 | 483 | 1.72 | 604 | 1.08 | 0.4 | 75 | 0.014 | 0.13 | 1234 | 6.4 | Aoude H, Dagenais FP, Burrell RP, Saatcioglu M. Behavior of ultra-high performance fiber reinforced concrete columns under blast loading. International Journal of Impact Engineering. 2015;80:185-202.
152 | 152 | 2468 | 52 | 483 | 1.72 | 604 | 1.08 | 0.4 | 75 | 0.042 | 0.381 | 1234 | 29.9
152 | 152 | 2468 | 52 | 483 | 1.72 | 604 | 1.08 | 0.4 | 75 | 0.088 | 0.781 | 1234 | 126.2
152 | 152 | 2468 | 52 | 483 | 1.72 | 604 | 2.17 | 0.4 | 38 | 0.013 | 0.123 | 1234 | 6.6
152 | 152 | 2468 | 52 | 483 | 1.72 | 604 | 2.17 | 0.4 | 38 | 0.041 | 0.401 | 1234 | 25
152 | 152 | 2468 | 52 | 483 | 1.72 | 604 | 2.17 | 0.4 | 38 | 0.079 | 0.756 | 1234 | 92
152 | 152 | 2468 | 52 | 483 | 1.72 | 604 | 2.17 | 0.4 | 38 | 0.109 | 0.964 | 1234 | 340.9
152 | 152 | 2468 | 145 | 483 | 1.72 | 604 | 1.08 | 0.16 | 75 | 0.013 | 0.109 | 1234 | 5.2
152 | 152 | 2468 | 145 | 483 | 1.72 | 604 | 1.08 | 0.16 | 75 | 0.044 | 0.334 | 1234 | 21.2
152 | 152 | 2468 | 145 | 483 | 1.72 | 604 | 1.08 | 0.16 | 75 | 0.082 | 0.736 | 1234 | 67.8
152 | 152 | 2468 | 145 | 483 | 1.72 | 604 | 1.08 | 0.16 | 75 | 0.089 | 0.938 | 1234 | 309.5
152 | 152 | 2468 | 153 | 483 | 1.72 | 604 | 1.08 | 0.15 | 75 | 0.013 | 0.124 | 1234 | 4.7
152 | 152 | 2468 | 153 | 483 | 1.72 | 604 | 1.08 | 0.15 | 75 | 0.046 | 0.398 | 1234 | 21.6
152 | 152 | 2468 | 153 | 483 | 1.72 | 604 | 1.08 | 0.15 | 75 | 0.083 | 0.776 | 1234 | 57.2
152 | 152 | 2468 | 153 | 483 | 1.72 | 604 | 1.08 | 0.15 | 75 | 0.091 | 1.002 | 1234 | 94.3
152 | 152 | 2468 | 165 | 483 | 1.72 | 604 | 1.08 | 0.14 | 75 | 0.014 | 0.127 | 1234 | 5.3
152 | 152 | 2468 | 165 | 483 | 1.72 | 604 | 1.08 | 0.14 | 75 | 0.043 | 0.384 | 1234 | 23.2
152 | 152 | 2468 | 165 | 483 | 1.72 | 604 | 1.08 | 0.14 | 75 | 0.075 | 0.717 | 1234 | 56.3
152 | 152 | 2468 | 165 | 483 | 1.72 | 604 | 1.08 | 0.14 | 75 | 0.103 | 0.887 | 1234 | 373.2
152 | 152 | 2468 | 149 | 483 | 1.72 | 604 | 2.17 | 0.16 | 38 | 0.014 | 0.106 | 1234 | 5.2
152 | 152 | 2468 | 149 | 483 | 1.72 | 604 | 2.17 | 0.16 | 38 | 0.046 | 0.381 | 1234 | 20.2
152 | 152 | 2468 | 149 | 483 | 1.72 | 604 | 2.17 | 0.16 | 38 | 0.072 | 0.694 | 1234 | 47.4
152 | 152 | 2468 | 149 | 483 | 1.72 | 604 | 2.17 | 0.16 | 38 | 0.093 | 0.841 | 1234 | 71.3
152 | 152 | 2468 | 149 | 483 | 1.72 | 604 | 2.17 | 0.16 | 38 | 0.098 | 0.771 | 1234 | 269.5
152 | 152 | 2468 | 138 | 486 | 1.72 | 604 | 1.08 | 0.17 | 75 | 0.043 | 0.456 | 1234 | 17.6
152 | 152 | 2468 | 138 | 486 | 1.72 | 604 | 1.08 | 0.17 | 75 | 0.081 | 0.855 | 1234 | 60.1
152 | 152 | 2468 | 138 | 457 | 3.46 | 604 | 1.08 | 0.15 | 75 | 0.042 | 0.422 | 1234 | 19.9
152 | 152 | 2468 | 138 | 457 | 3.46 | 604 | 1.08 | 0.15 | 75 | 0.077 | 0.815 | 1234 | 52
152 | 152 | 2468 | 138 | 457 | 3.46 | 604 | 1.08 | 0.15 | 75 | 0.086 | 0.984 | 1234 | 74.7
152 | 152 | 2468 | 138 | 457 | 3.46 | 604 | 1.08 | 0.15 | 75 | 0.086 | 0.859 | 1234 | 88.1
152 | 152 | 2468 | 145 | 486 | 1.72 | 604 | 1.08 | 0.16 | 75 | 0.042 | 0.371 | 1234 | 15.7
152 | 152 | 2468 | 145 | 486 | 1.72 | 604 | 1.08 | 0.16 | 75 | 0.08 | 0.778 | 1234 | 50.6
152 | 152 | 2468 | 145 | 486 | 1.72 | 604 | 2.17 | 0.16 | 38 | 0.042 | 0.441 | 1234 | 19.6
152 | 152 | 2468 | 145 | 486 | 1.72 | 604 | 2.17 | 0.16 | 38 | 0.08 | 0.771 | 1234 | 41.4
152 | 152 | 2468 | 145 | 486 | 1.72 | 604 | 2.17 | 0.16 | 38 | 0.085 | 0.921 | 1234 | 111.8
152 | 152 | 2468 | 128 | 457 | 3.46 | 604 | 1.08 | 0.16 | 75 | 0.041 | 0.427 | 1234 | 20.2
152 | 152 | 2468 | 128 | 457 | 3.46 | 604 | 1.08 | 0.16 | 75 | 0.075 | 0.825 | 1234 | 46.8
152 | 152 | 2468 | 128 | 457 | 3.46 | 604 | 1.08 | 0.16 | 75 | 0.086 | 0.894 | 1234 | 78.8
152 | 152 | 2468 | 128 | 457 | 3.46 | 604 | 1.08 | 0.16 | 75 | 0.082 | 0.747 | 1234 | 82.8
160 | 160 | 2468 | 25.8 | 411 | 2.78 | 595 | 0.42 | 0.4 | 150 | 0.014 | 0.122 | 1234 | 8.23 | Lee JY, Aoude H, Yoon YS, Mitchell D. Impact and blast behavior of seismically-detailed RC and UHPFRC-Strengthened columns. International Journal of Impact Engineering. 2020;143:103628.
160 | 160 | 2468 | 25.8 | 411 | 2.78 | 595 | 0.42 | 0.4 | 150 | 0.03 | 0.268 | 1234 | 25.21
160 | 160 | 2468 | 25.8 | 411 | 2.78 | 595 | 0.42 | 0.4 | 150 | 0.068 | 0.689 | 1234 | 127.6
160 | 160 | 2468 | 25.8 | 411 | 2.78 | 595 | 0.84 | 0.4 | 75 | 0.014 | 0.116 | 1234 | 5.69
160 | 160 | 2468 | 25.8 | 411 | 2.78 | 595 | 0.84 | 0.4 | 75 | 0.034 | 0.285 | 1234 | 21.74
160 | 160 | 2468 | 25.8 | 411 | 2.78 | 595 | 0.84 | 0.4 | 75 | 0.067 | 0.53 | 1234 | 105.69
160 | 160 | 2468 | 152 | 411 | 2.78 | 595 | 0.84 | 0.15 | 75 | 0.012 | 0.082 | 1234 | 3.46
160 | 160 | 2468 | 152 | 411 | 2.78 | 595 | 0.84 | 0.15 | 75 | 0.032 | 0.264 | 1234 | 16.26
160 | 160 | 2468 | 152 | 411 | 2.78 | 595 | 0.84 | 0.15 | 75 | 0.07 | 0.719 | 1234 | 79.71
200 | 150 | 2440 | 58.4 | 484 | 1.3 | 413 | 0.81 | 0.3 | 75 | 0.067 | 0.377 | 1220 | 37.9 | Effects of UHPFRC jacketing and axial loading on the blast behaviour of reinforced concrete beams and columns. Journal of Building Engineering. 2024;84:108416.
200 | 150 | 2440 | 58.4 | 484 | 1.3 | 413 | 0.81 | 0.3 | 75 | 0.083 | 0.431 | 1220 | 93.5
200 | 150 | 2440 | 58.4 | 484 | 1.3 | 413 | 0.81 | 0.3 | 75 | 0.062 | 0.398 | 1220 | 31.8
200 | 150 | 2440 | 58.4 | 484 | 1.3 | 413 | 0.81 | 0.3 | 75 | 0.08 | 0.438 | 1220 | 42.5
300 | 300 | 3000 | 53.3 | 453 | 1.4 | 335 | 0.62 | 0.12 | 200 | 0.092 | 0.108 | 750 | 15.7 | Zhang Y-T. Study on explosion effect and blast resistance mechanism of RC retrofitted columns. Master diss., Bejing University of Civil Engineering and Architecture(China); 2018.